## Electrolyte data
Cathode | Anode | Electrolyte code | Solvent | [9 empty] | Salt | [5 empty] | Additive | [11 empty] | Cell performance
|  |  | Solvent 1 | Solvent 1 content (wt%) | Solvent 2 | Solvent 2 content (wt%) | Solvent 3 | Solvent 3 content (wt%) | Solvent 4 | Solvent 4 content (wt%) | Solvent 5 | Solvent 5 content (wt%) | Salt 1 | Salt 1 content (wt%) | Salt 2 | Salt 2 content (wt%) | Salt 3 | Salt 3 content (wt%) | Additive 1 | Additive 1 content (wt%) | Additive 2 | Additive 2 content (wt%) | Additive 3 | Additive 3 content (wt%) | Additive 4 | Additive 4 content (wt%) | Additive 5 | Additive 5 content (wt%) | Additive 6 | Additive 6 content (wt%) | Cycle number (25C) | Average CE (25C) | Energy retention at 5C discharge (25C) | Cycle number (45C) | Average CE (45C)
NCM811 | 12 Si-C | H2 | O=C1OCCO1 | 24.24 | CCOC(=O)OC | 33.47 | CCOC(=O)OCC | 21.47 |  |  |  |  | F[P-](F)(F)(F)(F)F.[Li+] | 7.2 | O=S(=O)(F)[N-]S(=O)(=O)F.[Li+] | 8.87 |  |  | O=c1occo1 | 1.9 | O=C1OCC(F)O1 | 1.9 | O=P([O-])(F)F.[Li+] | 0.95 | [6 empty] | 1 | 1 | 1 | 1 | 1